## Worksheet
Grade_SS | B (mm) | H (mm) | t (mm) | L (mm) | L/B | Eo (MPa) | f_0.2 (MPa) | fu (MPa) | n | fc_cyl (MPa) | a
1 | 51 | 51 | 1.81 | 150 | 2.94 | 205100 | 353 | 680.93 | 10.4 | 21.5 | 234
1 | 51 | 51 | 1.81 | 150 | 2.94 | 205100 | 353 | 680.93 | 10.4 | 21.5 | 243
1 | 51 | 51 | 1.81 | 150 | 2.94 | 205100 | 353 | 680.93 | 10.4 | 34.9 | 268
1 | 51 | 51 | 1.81 | 150 | 2.94 | 205100 | 353 | 680.93 | 10.4 | 34.9 | 274
1 | 51 | 51 | 2.85 | 150 | 2.94 | 207900 | 440 | 743.83 | 8.2 | 21.5 | 358
1 | 51 | 51 | 2.85 | 150 | 2.94 | 207900 | 440 | 743.83 | 8.2 | 21.5 | 364
1 | 51 | 51 | 2.85 | 150 | 2.94 | 207900 | 440 | 743.83 | 8.2 | 34.9 | 394
1 | 51 | 51 | 2.85 | 150 | 2.94 | 207900 | 440 | 743.83 | 8.2 | 34.9 | 393
1 | 100 | 100 | 2.85 | 300 | 3 | 195700 | 358 | 664.9 | 8.3 | 21.5 | 705
1 | 100 | 100 | 2.85 | 300 | 3 | 195700 | 358 | 664.9 | 8.3 | 21.5 | 716
1 | 100 | 100 | 2.85 | 300 | 3 | 195700 | 358 | 664.9 | 8.3 | 34.9 | 765
1 | 100 | 100 | 2.85 | 300 | 3 | 195700 | 358 | 664.9 | 8.3 | 34.9 | 742
1 | 101 | 101 | 5.05 | 300 | 2.97 | 202100 | 435 | 727.19 | 7 | 21.5 | 1352
1 | 101 | 101 | 5.05 | 300 | 2.97 | 202100 | 435 | 727.19 | 7 | 21.5 | 1348
1 | 101 | 101 | 5.05 | 300 | 2.97 | 202100 | 435 | 727.19 | 7 | 34.9 | 1434
1 | 101 | 101 | 5.05 | 300 | 2.97 | 202100 | 435 | 727.19 | 7 | 34.9 | 1461
1 | 152 | 152 | 2.85 | 450 | 2.96 | 192600 | 268 | 585.89 | 6.8 | 21.5 | 1035
1 | 152 | 152 | 2.85 | 450 | 2.96 | 192600 | 268 | 585.89 | 6.8 | 21.5 | 1062
1 | 152 | 152 | 2.85 | 450 | 2.96 | 192600 | 268 | 585.89 | 6.8 | 34.9 | 1074
1 | 152 | 152 | 2.85 | 450 | 2.96 | 192600 | 268 | 585.89 | 6.8 | 34.9 | 1209
1 | 150 | 150 | 4.8 | 450 | 3 | 192200 | 340 | 644.84 | 5.6 | 21.5 | 1804
1 | 150 | 150 | 4.8 | 450 | 3 | 192200 | 340 | 644.84 | 5.6 | 21.5 | 1798
1 | 150 | 150 | 4.8 | 450 | 3 | 192200 | 340 | 644.84 | 5.6 | 34.9 | 1947
1 | 150 | 150 | 4.8 | 450 | 3 | 192200 | 340 | 644.84 | 5.6 | 34.9 | 1976
1 | 100.3 | 100.3 | 2.76 | 440 | 4.39 | 182000 | 390.3 | 762.1 | 6.7 | 36.3 | 767.6
1 | 100.3 | 100.3 | 2.76 | 440 | 4.39 | 182000 | 390.3 | 762.1 | 6.7 | 75.4 | 1090.5
2 | 99.8 | 99.3 | 3 | 299 | 3 | 217000 | 365 | 707 | 6 | 49.1 | 830
3 | 101 | 100.5 | 3 | 299 | 2.96 | 217000 | 365 | 707 | 6 | 68.1 | 1004
4 | 101 | 100.5 | 3 | 299 | 2.96 | 217000 | 365 | 707 | 6 | 86.4 | 1162
5 | 121 | 120.5 | 4.98 | 358 | 2.96 | 201000 | 317 | 665 | 6.3 | 49.1 | 1373
6 | 120 | 120 | 4.98 | 359 | 2.99 | 201000 | 317 | 665 | 6.3 | 68.1 | 1566
7 | 120.5 | 119.5 | 4.96 | 357 | 2.96 | 201000 | 317 | 665 | 6.3 | 86.4 | 1840
8 | 150 | 149.5 | 4.97 | 447 | 2.98 | 210000 | 324 | 673 | 7.8 | 49.1 | 1860
9 | 150 | 149.5 | 4.97 | 449 | 2.99 | 210000 | 324 | 673 | 7.8 | 68.1 | 2218
10 | 150 | 149.5 | 4.98 | 449 | 2.99 | 210000 | 324 | 673 | 7.8 | 86.4 | 2612
11 | 100.1 | 49.7 | 4.99 | 299 | 2.99 | 199000 | 322 | 671 | 3.4 | 49.1 | 720
12 | 100.2 | 49.7 | 4.98 | 299 | 2.98 | 199000 | 322 | 671 | 3.4 | 68.1 | 768
13 | 100.1 | 49.7 | 5.02 | 299 | 2.99 | 199000 | 322 | 671 | 3.4 | 86.4 | 837
14 | 149.5 | 100.3 | 4.99 | 448 | 3 | 201000 | 321 | 669 | 6 | 49.1 | 1419
15 | 149.8 | 100.4 | 4.98 | 447 | 2.98 | 201000 | 321 | 669 | 6 | 68.1 | 1643
16 | 149.7 | 100.3 | 4.95 | 445 | 2.97 | 201000 | 321 | 669 | 6 | 86.4 | 1920
1 | 160 | 160 | 2.88 | 480 | 3 | 202800 | 446.2 | 735.05 | 4.94 | 35.2 | 1461.5
1 | 160 | 160 | 2.88 | 480 | 3 | 202800 | 446.2 | 735.05 | 4.94 | 35.2 | 1534.1
1 | 160 | 160 | 2.88 | 480 | 3 | 202800 | 446.2 | 735.05 | 4.94 | 41.12 | 1584.9
1 | 160 | 160 | 2.88 | 480 | 3 | 202800 | 446.2 | 735.05 | 4.94 | 41.12 | 1532.8
1 | 160 | 160 | 3.9 | 480 | 3 | 197400 | 414.5 | 704.38 | 4.63 | 35.2 | 2039.6
1 | 160 | 160 | 3.9 | 480 | 3 | 197400 | 414.5 | 704.38 | 4.63 | 35.2 | 1930.6
1 | 160 | 160 | 4.8 | 480 | 3 | 197900 | 431.9 | 715.37 | 6.74 | 35.2 | 2124.6
1 | 160 | 160 | 4.8 | 480 | 3 | 197900 | 431.9 | 715.37 | 6.74 | 35.2 | 2011.9
1 | 160 | 160 | 2.88 | 480 | 3 | 202800 | 446.2 | 735.05 | 4.94 | 35.44 | 1543.3
1 | 160 | 160 | 2.88 | 480 | 3 | 202800 | 446.2 | 735.05 | 4.94 | 35.44 | 1590
1 | 160 | 160 | 2.88 | 480 | 3 | 202800 | 446.2 | 735.05 | 4.94 | 46.96 | 1768.8
1 | 160 | 160 | 2.88 | 480 | 3 | 202800 | 446.2 | 735.05 | 4.94 | 46.96 | 1913.8
1 | 160 | 160 | 3.9 | 480 | 3 | 197400 | 414.5 | 704.38 | 4.63 | 35.44 | 1955.4
1 | 160 | 160 | 3.9 | 480 | 3 | 197400 | 414.5 | 704.38 | 4.63 | 35.44 | 1896.5
1 | 160 | 160 | 4.8 | 480 | 3 | 197900 | 431.9 | 715.37 | 6.74 | 35.44 | 2151.5
1 | 160 | 160 | 4.8 | 480 | 3 | 197900 | 431.9 | 715.37 | 6.74 | 35.44 | 2141.3
1 | 160 | 160 | 2.88 | 480 | 3 | 202800 | 446.2 | 735.05 | 4.94 | 37.84 | 1724.6
1 | 160 | 160 | 2.88 | 480 | 3 | 202800 | 446.2 | 735.05 | 4.94 | 37.84 | 1780
1 | 160 | 160 | 2.88 | 480 | 3 | 202800 | 446.2 | 735.05 | 4.94 | 41.92 | 1689.7
1 | 160 | 160 | 2.88 | 480 | 3 | 202800 | 446.2 | 735.05 | 4.94 | 41.92 | 1765.1
1 | 160 | 160 | 3.9 | 480 | 3 | 197400 | 414.5 | 704.38 | 4.63 | 37.84 | 2007.1
1 | 160 | 160 | 3.9 | 480 | 3 | 197400 | 414.5 | 704.38 | 4.63 | 37.84 | 1947
1 | 160 | 160 | 4.8 | 480 | 3 | 197900 | 431.9 | 715.37 | 6.74 | 37.84 | 2215
1 | 160 | 160 | 4.8 | 480 | 3 | 197900 | 431.9 | 715.37 | 6.74 | 37.84 | 2196.8
17 | 100 | 100 | 2 | 300 | 3 | 202500 | 385 | 481 | 12.4 | 30 | 534
17 | 100 | 100 | 2 | 300 | 3 | 202500 | 385 | 481 | 12.4 | 53 | 687
17 | 100 | 100 | 2 | 300 | 3 | 202500 | 385 | 481 | 12.4 | 74 | 836
17 | 100 | 100 | 5 | 300 | 3 | 180000 | 458 | 632 | 3.7 | 30 | 1410
17 | 100 | 100 | 5 | 300 | 3 | 180000 | 458 | 632 | 3.7 | 53 | 1488
17 | 100 | 100 | 5 | 300 | 3 | 180000 | 458 | 632 | 3.7 | 74 | 1559
17 | 150 | 150 | 6 | 300 | 2 | 194000 | 497 | 762 | 3 | 46.6 | 2768
17 | 150 | 150 | 6 | 300 | 2 | 194000 | 497 | 762 | 3 | 61.9 | 2972
17 | 150 | 150 | 6 | 300 | 2 | 194000 | 497 | 762 | 3 | 83.5 | 3020
17 | 150 | 150 | 3 | 300 | 2 | 189000 | 448 | 699 | 4 | 46.6 | 1382
17 | 150 | 150 | 3 | 300 | 2 | 189000 | 448 | 699 | 4 | 61.9 | 1620
17 | 150 | 150 | 3 | 300 | 2 | 189000 | 448 | 699 | 4 | 83.5 | 1851
17 | 200 | 200 | 4 | 300 | 1.5 | 200000 | 503 | 961 | 4 | 46.6 | 1627
17 | 200 | 200 | 4 | 300 | 1.5 | 200000 | 503 | 961 | 4 | 83.5 | 2180
17 | 160 | 160 | 3 | 300 | 1.88 | 208000 | 536 | 766 | 5 | 46.6 | 882
17 | 160 | 160 | 3 | 300 | 1.88 | 208000 | 536 | 766 | 5 | 61.9 | 1015
17 | 160 | 160 | 3 | 300 | 1.88 | 208000 | 536 | 766 | 5 | 83.5 | 1280
17 | 140 | 140 | 3 | 300 | 2.14 | 212000 | 486 | 736 | 6 | 46.6 | 1049
17 | 140 | 140 | 3 | 300 | 2.14 | 212000 | 486 | 736 | 6 | 61.9 | 1097
17 | 140 | 140 | 3 | 300 | 2.14 | 212000 | 486 | 736 | 6 | 83.5 | 1259
1 | 120 | 120 | 2.77 | 360 | 3 | 185000 | 286.7 | 789.6 | 6.7 | 63.4 | 923.4
1 | 120 | 120 | 2.77 | 360 | 3 | 185000 | 286.7 | 789.6 | 6.7 | 59.7 | 871.5
1 | 120 | 120 | 2.77 | 360 | 3 | 185000 | 286.7 | 789.6 | 6.7 | 57.3 | 848.5
1 | 120 | 120 | 2.77 | 360 | 3 | 185000 | 286.7 | 789.6 | 6.7 | 56.9 | 830
1 | 120 | 120 | 2.77 | 360 | 3 | 185000 | 286.7 | 789.6 | 6.7 | 58.6 | 857.1
1 | 120 | 120 | 2.77 | 360 | 3 | 185000 | 286.7 | 789.6 | 6.7 | 56.2 | 826.9
1 | 120 | 120 | 2.77 | 360 | 3 | 185000 | 286.7 | 789.6 | 6.7 | 55.3 | 831.1
1 | 200.7 | 97.1 | 3.96 | 600 | 2.99 | 207500 | 301.5 | 671.1 | 10 | 41.2 | 1422.9
1 | 200.2 | 98.5 | 3.96 | 600 | 3 | 207500 | 301.5 | 671.1 | 10 | 41.7 | 1350.2
1 | 200.7 | 97.9 | 3.96 | 600 | 2.99 | 207500 | 301.5 | 671.1 | 10 | 41 | 1388.7
1 | 200.2 | 98.9 | 3.96 | 600 | 3 | 207500 | 301.5 | 671.1 | 10 | 37.8 | 1291.8
18 | 150.5 | 150.5 | 5.83 | 450 | 2.99 | 194000 | 497 | 761 | 3 | 40 | 2768.1
18 | 150.6 | 150.6 | 5.83 | 450 | 2.99 | 194000 | 497 | 761 | 3 | 60 | 2972
18 | 150.5 | 150.5 | 5.84 | 450 | 2.99 | 194000 | 497 | 761 | 3 | 80 | 3019.9
18 | 150.5 | 150.5 | 2.78 | 450 | 2.99 | 189000 | 448 | 699 | 4 | 40 | 1381.5
18 | 150.5 | 150.5 | 2.78 | 450 | 2.99 | 189000 | 448 | 699 | 4 | 60 | 1620
18 | 150.6 | 150.6 | 2.78 | 450 | 2.99 | 189000 | 448 | 699 | 4 | 80 | 1851.3
18 | 197.1 | 109.5 | 4.06 | 600 | 3.04 | 200000 | 503 | 961 | 4 | 40 | 1627.2
18 | 197.6 | 109.6 | 4 | 600 | 3.04 | 200000 | 503 | 961 | 4 | 80 | 2180
18 | 160.5 | 81.3 | 2.92 | 480 | 2.99 | 208000 | 536 | 766 | 5 | 40 | 881.5
18 | 160.7 | 80.7 | 2.9 | 480 | 2.99 | 208000 | 536 | 766 | 5 | 60 | 1014.5
18 | 160.6 | 80.4 | 2.9 | 480 | 2.99 | 208000 | 536 | 766 | 5 | 80 | 1280.1
18 | 140.2 | 80.1 | 3.1 | 420 | 3 | 212000 | 486 | 736 | 6 | 40 | 1048.7
18 | 140.2 | 80.1 | 3.1 | 420 | 3 | 212000 | 486 | 736 | 6 | 60 | 1096.9
18 | 140.3 | 80 | 3.1 | 420 | 2.99 | 212000 | 486 | 736 | 6 | 80 | 1258.8
19 | 63.5 | 63.5 | 1.5 | 190.5 | 3 | 198000 | 470 | 735.36 | 3.5 | 30 | 276
19 | 63.5 | 63.5 | 1.5 | 190.5 | 3 | 198000 | 470 | 735.36 | 3.5 | 40 | 293
19 | 76.2 | 50.8 | 1.5 | 228.6 | 3 | 198000 | 470 | 735.36 | 3.5 | 30 | 242
19 | 76.2 | 50.8 | 1.5 | 228.6 | 3 | 198000 | 470 | 735.36 | 3.5 | 40 | 266
19 | 76.2 | 76.2 | 1.5 | 228.6 | 3 | 198000 | 470 | 735.36 | 3.5 | 30 | 391
19 | 76.2 | 76.2 | 1.5 | 228.6 | 3 | 198000 | 470 | 735.36 | 3.5 | 40 | 413
19 | 101.6 | 50.8 | 1.5 | 304.8 | 3 | 198000 | 470 | 735.36 | 3.5 | 30 | 330
19 | 101.6 | 50.8 | 1.5 | 304.8 | 3 | 198000 | 470 | 735.36 | 3.5 | 40 | 359
19 | 51 | 51 | 2.85 | 150 | 2.94 | 207900 | 440 | 743.83 | 8.2 | 21.5 | 363
19 | 101 | 101 | 5.05 | 300 | 2.97 | 202100 | 435 | 727.19 | 7 | 21.5 | 1360
19 | 101 | 101 | 2.85 | 300 | 2.97 | 195700 | 358 | 664.9 | 8.3 | 34.9 | 763
19 | 152 | 152 | 2.85 | 450 | 2.96 | 192600 | 268 | 585.89 | 6.8 | 34.9 | 1178
19 | 150.5 | 150.5 | 5.83 | 450 | 2.99 | 194000 | 497 | 737.45 | 3 | 46.6 | 2745
19 | 100 | 100 | 4.9 | 300 | 3 | 180000 | 458 | 682.85 | 3.7 | 53 | 1565
20 | 60 | 60 | 1 | 180 | 3 | 200000 | 258 | 409 |  | 22.74 | 114
20 | 60 | 60 | 1 | 210 | 3.5 | 200000 | 258 | 409 |  | 22.74 | 131
20 | 60 | 60 | 1 | 240 | 4 | 200000 | 258 | 409 |  | 22.74 | 126
20 | 80 | 80 | 1 | 240 | 3 | 200000 | 258 | 409 |  | 22.74 | 190
20 | 80 | 80 | 1 | 280 | 3.5 | 200000 | 258 | 409 |  | 22.74 | 182
20 | 80 | 80 | 1 | 320 | 4 | 200000 | 258 | 409 |  | 22.74 | 166
20 | 100 | 100 | 1 | 300 | 3 | 200000 | 258 | 409 |  | 22.74 | 258
20 | 100 | 100 | 1 | 350 | 3.5 | 200000 | 258 | 409 |  | 22.74 | 237
20 | 100 | 100 | 1 | 400 | 4 | 200000 | 258 | 409 |  | 22.74 | 233
20 | 60 | 60 | 1 | 180 | 3 | 200000 | 258 | 409 |  | 29.43 | 142
20 | 60 | 60 | 1 | 210 | 3.5 | 200000 | 258 | 409 |  | 29.43 | 107
20 | 60 | 60 | 1 | 240 | 4 | 200000 | 258 | 409 |  | 29.43 | 117
20 | 80 | 80 | 1 | 240 | 3 | 200000 | 258 | 409 |  | 29.43 | 190
20 | 80 | 80 | 1 | 280 | 3.5 | 200000 | 258 | 409 |  | 29.43 | 203
20 | 80 | 80 | 1 | 320 | 4 | 200000 | 258 | 409 |  | 29.43 | 211
20 | 100 | 100 | 1 | 300 | 3 | 200000 | 258 | 409 |  | 29.43 | 261
20 | 100 | 100 | 1 | 350 | 3.5 | 200000 | 258 | 409 |  | 29.43 | 252
21 | 40.1 | 59.9 | 3.82 | 178.9 | 4.46 | 206000 | 479 | 492 | 6 | 42.6 | 477.5
21 | 40.1 | 59.8 | 3.8 | 179.5 | 4.48 | 206000 | 479 | 492 | 6 | 42.6 | 481
21 | 40.1 | 59.9 | 3.79 | 179.5 | 4.48 | 206000 | 479 | 492 | 6 | 80.9 | 531.8
21 | 40.1 | 59.8 | 3.82 | 179.1 | 4.47 | 206000 | 479 | 492 | 6 | 114.6 | 585.1
21 | 60.1 | 60.3 | 2.83 | 180.3 | 3 | 210000 | 449 | 463 | 6 | 42.6 | 484.2
21 | 60.1 | 60.2 | 2.83 | 179.7 | 2.99 | 210000 | 449 | 463 | 6 | 80.9 | 594.7
21 | 60.1 | 60.3 | 2.83 | 179.2 | 2.98 | 210000 | 449 | 463 | 6 | 114.6 | 712.2
21 | 59.9 | 80.1 | 3.71 | 239.7 | 4 | 210000 | 451 | 464 | 7 | 42.6 | 712.6
21 | 59.9 | 80.3 | 3.72 | 239.9 | 4.01 | 210000 | 451 | 464 | 7 | 80.9 | 878.6
21 | 59.8 | 80.2 | 3.72 | 240 | 4.01 | 210000 | 451 | 464 | 7 | 114.6 | 999.6
21 | 59.9 | 80.2 | 3.74 | 240.1 | 4.01 | 210000 | 451 | 464 | 7 | 114.6 | 976.6
21 | 40.2 | 99.7 | 1.94 | 299.9 | 7.46 | 200000 | 420 | 452 | 8 | 42.6 | 398.3
21 | 40.2 | 99.7 | 1.95 | 300 | 7.46 | 200000 | 420 | 452 | 8 | 80.9 | 534.6
21 | 40.2 | 99.7 | 1.95 | 300 | 7.46 | 200000 | 420 | 452 | 8 | 114.6 | 674.1
21 | 79.9 | 119.9 | 2.8 | 359.8 | 4.5 | 200000 | 381 | 443 | 8 | 42.6 | 870.8
21 | 79.9 | 120 | 2.81 | 359.9 | 4.5 | 200000 | 381 | 443 | 8 | 80.9 | 1255.2
21 | 79.9 | 120 | 2.81 | 359.9 | 4.5 | 200000 | 381 | 443 | 8 | 114.6 | 1610.3
1 | 60 | 120 | 4 | 360 | 6 | 195000 | 538 | 757.31 | 5 | 35.17 | 1261
1 | 60 | 120 | 5 | 360 | 6 | 200000 | 581 | 787.88 | 4 | 35.17 | 1632
1 | 80 | 120 | 4 | 360 | 4.5 | 196000 | 516 | 751.05 | 5 | 35.17 | 1362
1 | 80 | 120 | 5 | 360 | 4.5 | 200000 | 558 | 779.17 | 5 | 35.17 | 1732
1 | 120 | 120 | 4 | 360 | 3 | 203000 | 549 | 783.93 | 5 | 35.17 | 1815
1 | 120 | 120 | 5 | 360 | 3 | 203000 | 578 | 795.32 | 5 | 35.17 | 2275
1 | 120 | 120 | 6 | 360 | 3 | 203000 | 598 | 802.71 | 5 | 35.17 | 2854
1 | 100 | 100 | 3 | 400 | 4 | 202000 | 266 | 615 | 7.4 | 37 | 698
1 | 250 | 250 | 3 | 850 | 3.4 | 202000 | 266 | 615 | 7.4 | 37 | 2709
22 | 100 | 100 | 3 | 400 | 4 | 199000 | 511 | 716 | 7.5 | 37 | 1038.9
22 | 250 | 250 | 3 | 850 | 3.4 | 199000 | 511 | 716 | 7.5 | 37 | 3186.3
23 | 120 | 120 | 3.84 | 360 | 3 | 200000 | 581 | 747 | 6 | 43.8 | 1568
23 | 120 | 120 | 3.84 | 360 | 3 | 200000 | 581 | 747 | 6 | 43.8 | 1598
23 | 140 | 140 | 3.84 | 420 | 3 | 200000 | 581 | 747 | 6 | 38.9 | 1732
23 | 140 | 140 | 3.84 | 420 | 3 | 200000 | 581 | 747 | 6 | 38.9 | 1723
23 | 160 | 160 | 3.84 | 480 | 3 | 200000 | 581 | 747 | 6 | 43.8 | 2195
23 | 160 | 160 | 3.84 | 480 | 3 | 200000 | 581 | 747 | 6 | 43.8 | 2158
23 | 200 | 200 | 3.84 | 600 | 3 | 200000 | 581 | 747 | 6 | 44.7 | 2981
23 | 120 | 120 | 5.92 | 360 | 3 | 199420 | 535 | 724 | 5.45 | 43.8 | 2079
23 | 140 | 140 | 5.92 | 420 | 3 | 199420 | 535 | 724 | 5.45 | 38.9 | 2151
23 | 140 | 140 | 5.92 | 420 | 3 | 199420 | 535 | 724 | 5.45 | 38.9 | 2352
23 | 160 | 160 | 5.92 | 480 | 3 | 199420 | 535 | 724 | 5.45 | 44.7 | 2809
23 | 120 | 120 | 7.8 | 360 | 3 | 198640 | 542 | 736 | 5.4 | 43.8 | 2823
23 | 120 | 120 | 7.8 | 360 | 3 | 198640 | 542 | 736 | 5.4 | 43.8 | 2611
23 | 140 | 140 | 7.8 | 420 | 3 | 198640 | 542 | 736 | 5.4 | 43.8 | 3153
23 | 140 | 140 | 7.8 | 420 | 3 | 198640 | 542 | 736 | 5.4 | 43.8 | 3061
23 | 160 | 160 | 7.8 | 480 | 3 | 198640 | 542 | 736 | 5.4 | 43.8 | 3864
23 | 160 | 160 | 7.8 | 480 | 3 | 198640 | 542 | 736 | 5.4 | 43.8 | 3772
23 | 140 | 140 | 3.84 | 420 | 3 | 200000 | 581 | 747 | 6 | 52.4 | 2174
23 | 140 | 140 | 3.84 | 420 | 3 | 200000 | 581 | 747 | 6 | 52.4 | 1926
23 | 160 | 160 | 3.84 | 480 | 3 | 200000 | 581 | 747 | 6 | 52.4 | 2759
23 | 160 | 160 | 3.84 | 480 | 3 | 200000 | 581 | 747 | 6 | 52.4 | 2446
23 | 180 | 180 | 3.84 | 540 | 3 | 200000 | 581 | 747 | 6 | 52.4 | 2872
23 | 180 | 180 | 3.84 | 540 | 3 | 200000 | 581 | 747 | 6 | 52.4 | 2701
23 | 140 | 140 | 5.92 | 420 | 3 | 199420 | 535 | 724 | 5.45 | 54.8 | 2622
23 | 140 | 140 | 5.92 | 420 | 3 | 199420 | 535 | 724 | 5.45 | 54.8 | 2709
23 | 140 | 140 | 7.8 | 420 | 3 | 198640 | 542 | 736 | 5.4 | 52.4 | 3338
23 | 140 | 140 | 7.8 | 420 | 3 | 198640 | 542 | 736 | 5.4 | 52.4 | 3339
23 | 160 | 160 | 7.8 | 480 | 3 | 198640 | 542 | 736 | 5.4 | 54.8 | 3560
23 | 160 | 160 | 7.8 | 480 | 3 | 198640 | 542 | 736 | 5.4 | 54.8 | 3711
23 | 180 | 180 | 7.8 | 540 | 3 | 198640 | 542 | 736 | 5.4 | 52.4 | 4296
23 | 180 | 180 | 7.8 | 540 | 3 | 198640 | 542 | 736 | 5.4 | 52.4 | 4304
23 | 140 | 140 | 11.9 | 420 | 3 | 196040 | 535 | 732 | 6.1 | 52.4 | 5323
23 | 160 | 160 | 11.9 | 480 | 3 | 196040 | 535 | 732 | 6.1 | 52.4 | 5667
23 | 180 | 180 | 11.9 | 540 | 3 | 196040 | 535 | 732 | 6.1 | 52.4 | 6544
23 | 140 | 140 | 3.84 | 420 | 3 | 200000 | 581 | 747 | 6 | 64.9 | 1987
23 | 140 | 140 | 3.84 | 420 | 3 | 200000 | 581 | 747 | 6 | 64.9 | 1787
23 | 200 | 200 | 3.84 | 600 | 3 | 200000 | 581 | 747 | 6 | 64.9 | 3120
23 | 250 | 250 | 3.84 | 750 | 3 | 200000 | 581 | 747 | 6 | 64.9 | 4484
23 | 140 | 140 | 5.92 | 420 | 3 | 199420 | 535 | 724 | 5.45 | 64.9 | 2669
23 | 160 | 160 | 5.92 | 480 | 3 | 199420 | 535 | 724 | 5.45 | 64.9 | 3181
23 | 140 | 140 | 7.8 | 420 | 3 | 198640 | 542 | 736 | 5.4 | 64.9 | 3337
23 | 140 | 140 | 7.8 | 420 | 3 | 198640 | 542 | 736 | 5.4 | 64.9 | 3351